## csv report
Mi28PRO MX25SWS031
Report For Lot - 5264788.1 -
From : 9/4/2025 5:10:13 PM To : 9/4/2025 7:40:43 PM
Alarm Type Selection | Failure/ Assist
Total Operating Time | 2:02
Total Idle Time | 0:21
Total Setup Time | 0:00
Total Alarm | 16
Total Unplanned Downtime | 0:08
Total Planned Downtime | 0:00
MTBA | 0:08
MTTA | 0:00
MTBF | 2:02
MTTR | 0:00
MUBA | 1058
Total Up Time | 2:23
Total Down Time | 0:08
Lot Summary
| Quantity | Overall Yield | Previous Lot Dice
Input Wafer Total | 16937
Rejected Dice | 670 | 3.96% | Overall Yield
Tape & Reel B Total | 16340 | 96.48% | Quantity
Reject Tray Total | 0
Input Wafer Vision Yield | Quantity | Yield (%) | Overall Yield (%)
Passed | 16863 | 99.56 | 99.56
Empty Failed | 43 | 0.25 | 0.25 | 596
Others Failed | 31 | 0.18 | 0.18 | 670
Angle Failed | 0 | 0 | 0
Pitch Failed | 0 | 0 | 0
Chip Failed | 0 | 0 | 0
Contamination Failed | 0 | 0 | 0
Crack Failed | 0 | 0 | 0
Bump Failed | 0 | 0 | 0
Pad Failed | 0 | 0 | 0
Probe Mark Failed | 0 | 0 | 0
TOTAL | 16937 |  | 100
Die Position 1 Vision Yield | Quantity | Yield (%) | Overall Yield (%)
Passed | 16809 | 99.68 | 99.24
Empty Failed | 54 | 0.32 | 0.32
Others Failed | 0 | 0 | 0
Angle Failed | 0 | 0 | 0
TOTAL | 16863 |  | 99.56
Die Position 2 Vision Yield | Quantity | Yield (%) | Overall Yield (%)
Passed | 16806 | 100 | 99.23
Empty Failed | 0 | 0 | 0
Others Failed | 0 | 0 | 0
Angle Failed | 0 | 0 | 0
TOTAL | 16806 |  | 99.23
Die Position 3 Vision Yield | Quantity | Yield (%) | Overall Yield (%)
Passed | 16806 | 100 | 99.23
Empty Failed | 0 | 0 | 0
Others Failed | 0 | 0 | 0
Angle Failed | 0 | 0 | 0
TOTAL | 16806 |  | 99.23
Die Position 4 Vision Yield | Quantity | Yield (%) | Overall Yield (%)
Passed | 553 | 100 | 3.27
Empty Failed | 0 | 0 | 0
Others Failed | 0 | 0 | 0
Angle Failed | 0 | 0 | 0
TOTAL | 553 |  | 3.27
Die Position 5 Vision Yield | Quantity | Yield (%) | Overall Yield (%)
Passed | 16806 | 99.98 | 99.23
Empty Failed | 2 | 0.01 | 0.01
Others Failed | 1 | 0.01 | 0.01
Angle Failed | 0 | 0 | 0
TOTAL | 16809 |  | 99.24
Bump Vision Yield | Quantity | Yield (%) | Overall Yield (%)
Passed | 16350 | 99.25 | 96.53
Empty Failed | 0 | 0 | 0
Others Failed | 0 | 0 | 0
Angle Failed | 0 | 0 | 0
Die Sawn Failed | 0 | 0 | 0
Chip In Failed | 32 | 0.19 | 0.19
Chip Out Failed | 0 | 0 | 0
Contamination Failed | 88 | 0.53 | 0.52
Crack Failed | 0 | 0 | 0
Die Size Failed | 0 | 0 | 0
SubROI Failed | 0 | 0 | 0
Spec Failed | 0 | 0 | 0
Bump Failed | 0 | 0 | 0
Pad Failed | 4 | 0.02 | 0.02
TOTAL | 16474 |  | 97.27
5S Sidewall Vision Yield | Quantity | Yield (%) | Overall Yield (%)
Passed | 0 | 0 | 0
Empty Failed | 0 | 0 | 0
Others Failed | 0 | 0 | 0
Angle Failed | 0 | 0 | 0
Chip Failed | 0 | 0 | 0
Contamination Failed | 0 | 0 | 0
Crack Failed | 0 | 0 | 0
Bump Failed | 0 | 0 | 0
TOTAL | 0 |  | 0
Pocket Position B Vision Yield | Quantity | Yield (%) | Overall Yield (%)
Passed | 16340 | 100 | 96.48
Others Failed | 0 | 0 | 0
TOTAL | 16340 |  | 96.48
In Pocket B Vision Yield | Quantity | Yield (%) | Overall Yield (%)
Passed | 16340 | 100 | 96.48
Empty Failed | 0 | 0 | 0
Others Failed | 0 | 0 | 0
Angle Failed | 0 | 0 | 0
Chip In Failed | 0 | 0 | 0
Chip Out Failed | 0 | 0 | 0
Contamination Failed | 0 | 0 | 0
Crack Failed | 0 | 0 | 0
Adhesive Failed | 0 | 0 | 0
Edge Failed | 0 | 0 | 0
Die Size Failed | 0 | 0 | 0
SubROI Failed | 0 | 0 | 0
Marking Failed | 0 | 0 | 0
Orientation Failed | 0 | 0 | 0
No Mark Failed | 0 | 0 | 0
2D Code Failed | 0 | 0 | 0
Copper Exposed Failed | 0 | 0 | 0
TOTAL | 16340 |  | 96.48
Post Seal B Vision Yield | Quantity
Empty Failed | 0
Others Failed | 0
Angle Failed | 0
Chip Failed | 0
Crack Failed | 0
Contamination Failed | 0
Marking Failed | 0
Top Layer Seal Broken | 0
Bottom Layer Seal Broken | 0
Both Layer Seal Broken | 0
Top Layer Seal Limit Exceeded | 0
Bottom Layer Seal Limit Exceeded | 0
Both Layer Seal Limit Exceeded | 0
Top Layer Seal Width Inconsistency | 0
Bottom Layer Seal Width Inconsistency | 0
Both Layer Seal Width Inconsistency | 0
Relative Seal Width Inconsistency | 0
TOTAL | 0
TopVision Vision Yield | Quantity | Yield (%) | Overall Yield (%)
Passed | 16391 | 99.98 | 96.78
Empty Failed | 0 | 0 | 0
Others Failed | 0 | 0 | 0
Chip Failed | 0 | 0 | 0
Contamination Failed | 0 | 0 | 0
Crack Failed | 0 | 0 | 0
Marking Failed | 0 | 0 | 0
Discolouration Failed | 0 | 0 | 0
Copper Exposed Failed | 4 | 0.02 | 0.02
TOTAL | 16395 |  | 96.8
3D Vision Yield | Quantity | Yield (%) | Overall Yield (%)
Passed | 1672 | 100 | 9.87
Empty Failed | 0 | 0 | 0
Others Failed | 0 | 0 | 0
Bump Height Failed | 0 | 0 | 0
Warpage Failed | 0 | 0 | 0
Slanted Failed | 0 | 0 | 0
TOTAL | 1672 |  | 9.87
Infrared Ray Vision Yield | Quantity | Yield (%) | Overall Yield (%)
Passed | 16395 | 97.55 | 96.8
Empty Failed | 0 | 0 | 0
Others Failed | 0 | 0 | 0
Angle Failed | 0 | 0 | 0
Chip Failed | 0 | 0 | 0
Contamination Failed | 0 | 0 | 0
Crack Failed | 411 | 2.45 | 2.43
Marking Failed | 0 | 0 | 0
Delamination | 0 | 0 | 0
TOTAL | 16806 |  | 99.23
Tape & Reel - Reel A Summary
Reel No. | Wafer ID | Unit Count
1 | W1 | 400
2 | W1 | 5800
2 | w2 | 6700
3 | w2 | 3440
Total Reel: 3
Wafer Information
Wafer ID | Reel No | Unit Count
W1 | 1 | 400
W1 | 2 | 5800
w2 | 2 | 6700
w2 | 3 | 3440
Total Wafer: 2
Alarm List
Frequency | Alarm Type | Alarm No | Description
1 | 2 | 1092 | Input Vision Allocate Die Continuous Fail. Please Reteach Map.
2 | 2 | 9022 | Input Vision Continuous Fail. Please Reteach The Wafer Map And Confirm The Current Die Position.
1 | 2 | 20007 | VSTV1: Learn New Die Pattern
1 | 2 | 38075 | Tape & Reel-B : Tape Seal Motor Jog Not Respond
1 | 2 | 39004 | Tape & Reel-B : In Pocket Vision Fail Unit Detected in Tape Pocket
1 | 2 | 52007 | Unit Aligner Unit Inspection Empty Fail Reach Maximum Count
1 | 2 | 75104 | VSIR: Learn New Die Pattern
3 | 2 | 85203 | Unit Aligner 2 Vision Fail
1 | 2 | 85204 | Unit Aligner 2 Unit Inspection Empty Fail Reach Maximum Count
1 | 2 | 86006 | Die Position Vision 2: Learn New Die Pattern
1 | 2 | 86016 | Die Position Vision 3: Learn New Die Pattern
1 | 2 | 86026 | Die Position Vision 3: Learn New Die Pattern
1 | 2 | 86030 | Die Position Vision 5: Learn New Die Pattern

## Sheet2
|  |  | Lot Summary | [6 empty] | Die Position 1 Vision Yield |  |  |  |  | Die Position 2 Vision Yield |  |  |  |  | Die Position 3 Vision Yield |  |  |  |  | Die Position 4 Vision Yield |  |  |  |  | Die Position 5 Vision Yield |  |  |  |  | Bump Vision Yield | [14 empty] | 5S Sidewall Vision Yield | [8 empty] | Pocket Position B Vision Yield |  |  | In Pocket B Vision Yield | [17 empty] | Post Seal B Vision Yield | [17 empty] | TopVision Vision Yield | [9 empty] | 3D Vision Yield | [6 empty] | Infrared Ray Vision Yield
Lot | Equip ID | Date | Qty Insp DP1 | Total Reject | Yield | Tape & Reel B Total | Reel 1 | Reel 2 | Reel 3 | Passed | Empty Failed | Others Failed | Angle Failed | TOTAL | Passed | Empty Failed | Others Failed | Angle Failed | TOTAL | Passed | Empty Failed | Others Failed | Angle Failed | TOTAL | Passed | Empty Failed | Others Failed | Angle Failed | TOTAL | Passed | Empty Failed | Others Failed | Angle Failed | TOTAL | Passed | Empty Failed | Others Failed | Angle Failed | Die Sawn Failed | Chip In Failed | Chip Out Failed | Contamination Failed | Crack Failed | Die Size Failed | SubROI Failed | Spec Failed | Bump Failed | Pad Failed | TOTAL | Passed | Empty Failed | Others Failed | Angle Failed | Chip Failed | Contamination Failed | Crack Failed | Bump Failed | TOTAL | Passed | Others Failed | TOTAL | Passed | Empty Failed | Others Failed | Angle Failed | Chip In Failed | Chip Out Failed | Contamination Failed | Crack Failed | Adhesive Failed | Edge Failed | Die Size Failed | SubROI Failed | Marking Failed | Orientation Failed | No Mark Failed | 2D Code Failed | Copper Exposed Failed | TOTAL | Empty Failed | Others Failed | Angle Failed | Chip Failed | Crack Failed | Contamination Failed | Marking Failed | Top Layer Seal Broken | Bottom Layer Seal Broken | Both Layer Seal Broken | Top Layer Seal Limit Exceeded | Bottom Layer Seal Limit Exceeded | Both Layer Seal Limit Exceeded | Top Layer Seal Width Inconsistency | Bottom Layer Seal Width Inconsistency | Both Layer Seal Width Inconsistency | Relative Seal Width Inconsistency | TOTAL | Passed | Empty Failed | Others Failed | Chip Failed | Contamination Failed | Crack Failed | Marking Failed | Discolouration Failed | Copper Exposed Failed | TOTAL | Passed | Empty Failed | Others Failed | Bump Height Failed | Warpage Failed | Slanted Failed | TOTAL | Passed | Empty Failed | Others Failed | Angle Failed | Chip Failed | Contamination Failed | Crack Failed | Marking Failed | Delamination | TOTAL
5264788.1 | 6mi28ph02 | 9/4/2025 5:10:13 PM To : 9/4/2025 7:40:43 PM | 16809 | 596 | 96.45% | 16340 | 400 | 12500 | 3440 | 16809 | 54 | 0 | 0 | 16863 | 16806 | 0 | 0 | 0 | 16806 | 16806 | 0 | 0 | 0 | 16806 | 553 | 0 | 0 | 0 | 553 | 16806 | 2 | 1 | 0 | 16809 | 16350 | 0 | 0 | 0 | 0 | 32 | 0 | 88 | 0 | 0 | 0 | 0 | 0 | 4 | 16474 | 0 | 0 | 0 | 0 | 0 | 0 | 0 | 0 | 0 | 16340 | 0 | 16340 | 16340 | 0 | 0 | 0 | 0 | 0 | 0 | 0 | 0 | 0 | 0 | 0 | 0 | 0 | 0 | 0 | 0 | 16340 | 0 | 0 | 0 | 0 | 0 | 0 | 0 | 0 | 0 | 0 | 0 | 0 | 0 | 0 | 0 | 0 | 0 | 0 | 16391 | 0 | 0 | 0 | 0 | 0 | 0 | 0 | 4 | 16395 | 1672 | 0 | 0 | 0 | 0 | 0 | 1672 | 16395 | 0 | 0 | 0 | 0 | 0 | 411 | 0 | 0 | 16806

## Sheet4
Passed | 'Passed',
Empty Failed | 'Empty Failed',
Others Failed | 'Others Failed',
Angle Failed | 'Angle Failed',
Die Sawn Failed | 'Die Sawn Failed',
Chip In Failed | 'Chip In Failed',
Chip Out Failed | 'Chip Out Failed',
Contamination Failed | 'Contamination Failed',
Crack Failed | 'Crack Failed',
Die Size Failed | 'Die Size Failed',
SubROI Failed | 'SubROI Failed',
Spec Failed | 'Spec Failed',
Bump Failed | 'Bump Failed',
Pad Failed | 'Pad Failed',
TOTAL | 'TOTAL',
Passed | 'Passed',
Empty Failed | 'Empty Failed',
Others Failed | 'Others Failed',
Angle Failed | 'Angle Failed',
Chip Failed | 'Chip Failed',
Contamination Failed | 'Contamination Failed',
Crack Failed | 'Crack Failed',
Bump Failed | 'Bump Failed',
TOTAL | 'TOTAL',
Passed | 'Passed',
Others Failed | 'Others Failed',
TOTAL | 'TOTAL',
Passed | 'Passed',
Empty Failed | 'Empty Failed',
Others Failed | 'Others Failed',
Angle Failed | 'Angle Failed',
Chip In Failed | 'Chip In Failed',
Chip Out Failed | 'Chip Out Failed',
Contamination Failed | 'Contamination Failed',
Crack Failed | 'Crack Failed',
Adhesive Failed | 'Adhesive Failed',
Edge Failed | 'Edge Failed',
Die Size Failed | 'Die Size Failed',
SubROI Failed | 'SubROI Failed',
Marking Failed | 'Marking Failed',
Orientation Failed | 'Orientation Failed',
No Mark Failed | 'No Mark Failed',
2D Code Failed | '2D Code Failed',
Copper Exposed Failed | 'Copper Exposed Failed',
TOTAL | 'TOTAL',
Empty Failed | 'Empty Failed',
Others Failed | 'Others Failed',
Angle Failed | 'Angle Failed',
Chip Failed | 'Chip Failed',
Crack Failed | 'Crack Failed',
Contamination Failed | 'Contamination Failed',
Marking Failed | 'Marking Failed',
Top Layer Seal Broken | 'Top Layer Seal Broken',
Bottom Layer Seal Broken | 'Bottom Layer Seal Broken',
Both Layer Seal Broken | 'Both Layer Seal Broken',
Top Layer Seal Limit Exceeded | 'Top Layer Seal Limit Exceeded',
Bottom Layer Seal Limit Exceeded | 'Bottom Layer Seal Limit Exceeded',
Both Layer Seal Limit Exceeded | 'Both Layer Seal Limit Exceeded',
Top Layer Seal Width Inconsistency | 'Top Layer Seal Width Inconsistency',
Bottom Layer Seal Width Inconsistency | 'Bottom Layer Seal Width Inconsistency',
Both Layer Seal Width Inconsistency | 'Both Layer Seal Width Inconsistency',
Relative Seal Width Inconsistency | 'Relative Seal Width Inconsistency',
TOTAL | 'TOTAL',
Passed | 'Passed',
Empty Failed | 'Empty Failed',
Others Failed | 'Others Failed',
Chip Failed | 'Chip Failed',
Contamination Failed | 'Contamination Failed',
Crack Failed | 'Crack Failed',
Marking Failed | 'Marking Failed',
Discolouration Failed | 'Discolouration Failed',
Copper Exposed Failed | 'Copper Exposed Failed',
TOTAL | 'TOTAL',
Passed | 'Passed',
Empty Failed | 'Empty Failed',
Others Failed | 'Others Failed',
Bump Height Failed | 'Bump Height Failed',
Warpage Failed | 'Warpage Failed',
Slanted Failed | 'Slanted Failed',
TOTAL | 'TOTAL',
Passed | 'Passed',
Empty Failed | 'Empty Failed',
Others Failed | 'Others Failed',
Angle Failed | 'Angle Failed',
Chip Failed | 'Chip Failed',
Contamination Failed | 'Contamination Failed',
Crack Failed | 'Crack Failed',
Marking Failed | 'Marking Failed',
Delamination | 'Delamination',
TOTAL | 'TOTAL',

## Sheet3
Lot
qty inspecc
total rejects
reject table
empty failed 8x | 56
crack - 72 | 411
redline 98 | 4